## Sheet1
Temp_5 | Time_5 | TGA_5 | DTG_5 | Temp_10 | Time_10 | TGA_10 | DTG_10 | Temp_15 | Time_15 | TGA_15 | DTG_15 | Temp_20 | Time_20 | TGA_20 | DTG_20
C | min | % | - | C | min | % | - | C | min | % | - | C | min | % | -
5 | 5 | 5 | 5 | 10 | 10 | 10 | 10 | 15 | 15 | 15 | 15 | 20 | 20 | 20 | 20
4.8 | 4.8 | 4.8 | 4.8 | 9 | 9 | 9 | 9 | 8.3 | 8.3 | 8.3 | 8.3 | 7.7 | 7.7 | 7.7 | 7.7
29.692 | 0 | 100 | 0.61361 | 30.945 | 0 | 100 | -0.53178 | 27.457 | 0 | 100 | -0.27409 | 27.043 | 0 | 100 | -0.22254
34.692 | 1.63523 | 99.63026 | -0.50031 | 35.945 | 1.15249 | 99.41895 | -0.59022 | 32.457 | 0.74654 | 99.94055 | -0.31464 | 32.043 | 0.6226 | 100.05211 | -0.21649
39.692 | 2.66807 | 99.00546 | -0.61951 | 40.945 | 1.78178 | 99.01448 | -0.70916 | 37.457 | 1.18028 | 99.73321 | -0.61582 | 37.043 | 0.97747 | 99.91248 | -0.58787
44.692 | 3.61761 | 98.41193 | -0.6396 | 45.945 | 2.31515 | 98.61156 | -0.828 | 42.457 | 1.55095 | 99.46553 | -0.88569 | 42.043 | 1.2787 | 99.68636 | -0.91144
49.692 | 4.55174 | 97.77192 | -0.61778 | 50.945 | 2.80751 | 98.16741 | -0.92455 | 47.457 | 1.89064 | 99.11664 | -1.15184 | 47.043 | 1.55185 | 99.40681 | -1.22792
54.692 | 5.49044 | 97.23012 | -0.55834 | 55.945 | 3.28002 | 97.70495 | -0.97909 | 52.457 | 2.213 | 98.70482 | -1.39656 | 52.043 | 1.80762 | 99.05817 | -1.54365
59.692 | 6.44212 | 96.73528 | -0.4778 | 60.945 | 3.74204 | 97.24454 | -0.99173 | 57.457 | 2.52439 | 98.22641 | -1.59875 | 57.043 | 2.0517 | 98.62919 | -1.82937
64.692 | 7.40735 | 96.32233 | -0.39709 | 65.945 | 4.19916 | 96.78412 | -0.96095 | 62.457 | 2.82906 | 97.70656 | -1.73983 | 62.043 | 2.28796 | 98.15949 | -2.05491
69.692 | 8.38277 | 95.96062 | -0.3219 | 70.945 | 4.65525 | 96.34863 | -0.8895 | 67.457 | 3.12935 | 97.15617 | -1.80057 | 67.043 | 2.51866 | 97.64376 | -2.19969
74.692 | 9.36543 | 95.69632 | -0.24575 | 75.945 | 5.11194 | 95.96643 | -0.79032 | 72.457 | 3.42661 | 96.60622 | -1.77269 | 72.043 | 2.74505 | 97.11285 | -2.25426
79.692 | 10.34998 | 95.48125 | -0.19782 | 80.945 | 5.57239 | 95.62467 | -0.67514 | 77.457 | 3.72245 | 96.08899 | -1.67624 | 77.043 | 2.96816 | 96.59311 | -2.22183
84.692 | 11.33847 | 95.2997 | -0.14818 | 85.945 | 6.03595 | 95.34248 | -0.55342 | 82.457 | 4.01772 | 95.60677 | -1.5293 | 82.043 | 3.18885 | 96.1012 | -2.11388
89.692 | 12.32981 | 95.18127 | -0.11698 | 90.945 | 6.50445 | 95.1061 | -0.42771 | 87.457 | 4.31368 | 95.16981 | -1.34144 | 87.043 | 3.40775 | 95.64262 | -1.94825
94.692 | 13.32028 | 95.07885 | -0.091827 | 95.945 | 6.97793 | 94.94748 | -0.31914 | 92.457 | 4.61099 | 94.80585 | -1.13856 | 92.043 | 3.62605 | 95.23362 | -1.746
99.692 | 14.31004 | 95.00476 | -0.076881 | 100.945 | 7.45657 | 94.81402 | -0.24532 | 97.457 | 4.91032 | 94.49781 | -0.94183 | 97.043 | 3.84406 | 94.87228 | -1.52475
104.692 | 15.29799 | 94.93141 | -0.06948 | 105.945 | 7.93956 | 94.70969 | -0.18662 | 102.457 | 5.213 | 94.24432 | -0.75929 | 102.043 | 4.06275 | 94.56044 | -1.29737
109.692 | 16.2891 | 94.86896 | -0.059596 | 110.945 | 8.42665 | 94.63834 | -0.1454 | 107.457 | 5.51941 | 94.0416 | -0.59856 | 107.043 | 4.28248 | 94.30828 | -1.08007
114.692 | 17.28041 | 94.80445 | -0.057106 | 115.945 | 8.91734 | 94.57184 | -0.1178 | 112.457 | 5.82934 | 93.8812 | -0.46059 | 112.043 | 4.50386 | 94.10003 | -0.88837
119.692 | 18.26674 | 94.76458 | -0.058673 | 120.945 | 9.40614 | 94.52319 | -0.095536 | 117.457 | 6.14344 | 93.76098 | -0.35287 | 117.043 | 4.72681 | 93.92976 | -0.72863
124.692 | 19.25198 | 94.69148 | -0.057162 | 125.945 | 9.89523 | 94.48073 | -0.079349 | 122.457 | 6.45871 | 93.66616 | -0.28714 | 122.043 | 4.95321 | 93.78693 | -0.5964
129.692 | 20.23749 | 94.63298 | -0.054707 | 130.945 | 10.38412 | 94.44884 | -0.071177 | 127.457 | 6.77599 | 93.58548 | -0.24611 | 127.043 | 5.18177 | 93.66192 | -0.49085
134.692 | 21.22443 | 94.58757 | -0.050089 | 135.945 | 10.87317 | 94.41224 | -0.067679 | 132.457 | 7.09461 | 93.51291 | -0.21728 | 132.043 | 5.40978 | 93.57734 | -0.41904
139.692 | 22.21156 | 94.54422 | -0.054862 | 140.945 | 11.36248 | 94.37891 | -0.064034 | 137.457 | 7.41574 | 93.45199 | -0.20263 | 137.043 | 5.63951 | 93.49505 | -0.37956
144.692 | 23.19934 | 94.47505 | -0.067707 | 145.945 | 11.85133 | 94.35326 | -0.065553 | 142.457 | 7.73759 | 93.38445 | -0.19625 | 142.043 | 5.87121 | 93.39771 | -0.35782
149.692 | 24.18615 | 94.41212 | -0.069861 | 150.945 | 12.33999 | 94.3168 | -0.072868 | 147.457 | 8.06063 | 93.32468 | -0.19219 | 147.043 | 6.10397 | 93.32873 | -0.344
154.692 | 25.17327 | 94.33687 | -0.081236 | 155.945 | 12.82814 | 94.2788 | -0.078753 | 152.457 | 8.38356 | 93.26142 | -0.18853 | 152.043 | 6.33812 | 93.24846 | -0.33864
159.692 | 26.16015 | 94.25237 | -0.089948 | 160.945 | 13.31586 | 94.24411 | -0.092081 | 157.457 | 8.70608 | 93.20023 | -0.18261 | 157.043 | 6.57267 | 93.1701 | -0.34105
164.692 | 27.14675 | 94.15864 | -0.099911 | 165.945 | 13.80377 | 94.19182 | -0.11379 | 162.457 | 9.02917 | 93.14529 | -0.18436 | 162.043 | 6.80827 | 93.08962 | -0.34951
169.692 | 28.13476 | 94.04971 | -0.11746 | 170.945 | 14.29187 | 94.1322 | -0.1398 | 167.457 | 9.35199 | 93.08756 | -0.20351 | 167.043 | 7.04536 | 93.00632 | -0.36369
174.692 | 29.12235 | 93.92411 | -0.13619 | 175.945 | 14.78059 | 94.05578 | -0.16698 | 172.457 | 9.67537 | 93.01311 | -0.2301 | 172.043 | 7.28327 | 92.92212 | -0.38032
179.692 | 30.11198 | 93.78542 | -0.16755 | 180.945 | 15.27046 | 93.97131 | -0.19929 | 177.457 | 9.99903 | 92.93501 | -0.25358 | 177.043 | 7.52201 | 92.82086 | -0.40037
184.692 | 31.10431 | 93.59461 | -0.19365 | 185.945 | 15.76106 | 93.86233 | -0.24393 | 182.457 | 10.32347 | 92.85197 | -0.28557 | 182.043 | 7.76157 | 92.73984 | -0.43374
189.692 | 32.09781 | 93.40217 | -0.22167 | 190.945 | 16.25382 | 93.73702 | -0.29932 | 187.457 | 10.64833 | 92.75619 | -0.33811 | 187.043 | 8.00163 | 92.62246 | -0.48114
194.692 | 33.093 | 93.15486 | -0.25536 | 195.945 | 16.74731 | 93.56335 | -0.35811 | 192.457 | 10.97425 | 92.63424 | -0.40482 | 192.043 | 8.24287 | 92.4992 | -0.53738
199.692 | 34.09018 | 92.88511 | -0.28831 | 200.945 | 17.24287 | 93.37573 | -0.4136 | 197.457 | 11.30057 | 92.49609 | -0.46788 | 197.043 | 8.48594 | 92.36695 | -0.60775
204.692 | 35.08724 | 92.56557 | -0.32339 | 205.945 | 17.73966 | 93.15925 | -0.46744 | 202.457 | 11.62864 | 92.32552 | -0.52862 | 202.043 | 8.72978 | 92.21685 | -0.69665
209.692 | 36.08521 | 92.25771 | -0.3625 | 210.945 | 18.23767 | 92.91614 | -0.52896 | 207.457 | 11.95816 | 92.14709 | -0.59956 | 207.043 | 8.9745 | 92.03412 | -0.7971
214.692 | 37.08419 | 91.85179 | -0.40413 | 215.945 | 18.73627 | 92.63355 | -0.60069 | 212.457 | 12.28833 | 91.93624 | -0.68711 | 212.043 | 9.22023 | 91.81643 | -0.89942
219.692 | 38.08445 | 91.4307 | -0.46033 | 220.945 | 19.23542 | 92.31456 | -0.67852 | 217.457 | 12.61968 | 91.69244 | -0.78034 | 217.043 | 9.46715 | 91.59178 | -1.00623
224.692 | 39.08143 | 90.94518 | -0.52331 | 225.945 | 19.73498 | 91.95815 | -0.76745 | 222.457 | 12.95205 | 91.41926 | -0.87771 | 222.043 | 9.71497 | 91.3286 | -1.12586
229.692 | 40.08264 | 90.3881 | -0.5898 | 230.945 | 20.23477 | 91.55049 | -0.87335 | 227.457 | 13.28448 | 91.10983 | -0.98699 | 227.043 | 9.96335 | 91.03496 | -1.25937
234.692 | 41.08222 | 89.77372 | -0.6795 | 235.945 | 20.73365 | 91.09375 | -1.00208 | 232.457 | 13.61705 | 90.76219 | -1.11015 | 232.043 | 10.21187 | 90.7075 | -1.4097
239.692 | 42.08364 | 89.01845 | -0.79776 | 240.945 | 21.2334 | 90.56215 | -1.16706 | 237.457 | 13.94995 | 90.37597 | -1.25773 | 237.043 | 10.46097 | 90.34407 | -1.59106
244.692 | 43.08273 | 88.17976 | -0.9202 | 245.945 | 21.73232 | 89.93619 | -1.36639 | 242.457 | 14.28285 | 89.93682 | -1.4509 | 242.043 | 10.71013 | 89.93651 | -1.81858
249.692 | 44.07905 | 87.178 | -1.06508 | 250.945 | 22.23165 | 89.20589 | -1.60687 | 247.457 | 14.6156 | 89.42343 | -1.69827 | 247.043 | 10.95907 | 89.45456 | -2.10372
254.692 | 45.07705 | 86.05573 | -1.23646 | 255.945 | 22.73055 | 88.34299 | -1.89783 | 252.457 | 14.94838 | 88.81656 | -2.00671 | 252.043 | 11.20863 | 88.90061 | -2.47534
259.692 | 46.07537 | 84.72262 | -1.4264 | 260.945 | 23.22856 | 87.33174 | -2.24885 | 257.457 | 15.28121 | 88.1014 | -2.4041 | 257.043 | 11.45791 | 88.26217 | -2.98368
264.692 | 47.07416 | 83.19855 | -1.60881 | 265.945 | 23.72613 | 86.12256 | -2.6655 | 262.457 | 15.61355 | 87.2502 | -2.92956 | 262.043 | 11.70716 | 87.51551 | -3.63071
269.692 | 48.07186 | 81.51943 | -1.79579 | 270.945 | 24.22464 | 84.67216 | -3.0941 | 267.457 | 15.94561 | 86.14128 | -3.52854 | 267.043 | 11.95608 | 86.55288 | -4.32128
274.692 | 49.06778 | 79.62502 | -1.95188 | 275.945 | 24.72271 | 83.02538 | -3.46365 | 272.457 | 16.27745 | 84.94898 | -4.08478 | 272.043 | 12.20485 | 85.30249 | -4.99293
279.692 | 50.06835 | 77.61284 | -2.08449 | 280.945 | 25.2215 | 81.18412 | -3.75016 | 277.457 | 16.60911 | 83.45454 | -4.59455 | 277.043 | 12.45357 | 84.00469 | -5.68221
284.692 | 51.06644 | 75.46717 | -2.23612 | 285.945 | 25.72036 | 79.25948 | -3.95048 | 282.457 | 16.94064 | 81.8465 | -5.08946 | 282.043 | 12.70206 | 82.50756 | -6.39871
289.692 | 52.06496 | 73.14136 | -2.38743 | 290.945 | 26.21945 | 77.24468 | -4.11201 | 287.457 | 17.27283 | 80.06725 | -5.52092 | 287.043 | 12.95046 | 80.8164 | -7.07078
294.692 | 53.06237 | 70.69612 | -2.56928 | 295.945 | 26.71815 | 75.15942 | -4.26616 | 292.457 | 17.60516 | 78.15685 | -5.83725 | 292.043 | 13.19925 | 78.93091 | -7.61124
299.692 | 54.05961 | 68.01634 | -2.82064 | 300.945 | 27.21712 | 73.00305 | -4.45947 | 297.457 | 17.93791 | 76.14757 | -6.03788 | 297.043 | 13.44851 | 76.93787 | -7.97797
304.692 | 55.05702 | 65.08649 | -3.10938 | 305.945 | 27.71573 | 70.73369 | -4.74562 | 302.457 | 18.27112 | 74.11239 | -6.17647 | 302.043 | 13.69829 | 74.91143 | -8.2054
309.692 | 56.05522 | 61.82235 | -3.4158 | 310.945 | 28.2144 | 68.30824 | -5.17335 | 307.457 | 18.60493 | 72.04018 | -6.34944 | 307.043 | 13.9483 | 72.83721 | -8.38165
314.692 | 57.05256 | 58.25283 | -3.66079 | 315.945 | 28.71279 | 65.62443 | -5.77829 | 312.457 | 18.93804 | 69.91264 | -6.64573 | 312.043 | 14.1986 | 70.7264 | -8.60943
319.692 | 58.05083 | 54.50101 | -3.73023 | 320.945 | 29.21071 | 62.58815 | -6.5034 | 317.457 | 19.27095 | 67.64611 | -7.13193 | 317.043 | 14.44883 | 68.57211 | -8.99398
324.692 | 59.04826 | 50.79148 | -3.53156 | 325.945 | 29.70871 | 59.14121 | -7.17182 | 322.457 | 19.60291 | 65.22709 | -7.8691 | 322.043 | 14.69877 | 66.31092 | -9.6197
329.692 | 60.04823 | 47.41581 | -3.08523 | 330.945 | 30.20633 | 55.37025 | -7.53307 | 327.457 | 19.93449 | 62.49479 | -8.83052 | 327.043 | 14.94845 | 63.86306 | -10.51311
334.692 | 61.04702 | 44.62065 | -2.47842 | 335.945 | 30.70398 | 51.49945 | -7.35132 | 332.457 | 20.26635 | 59.37187 | -9.81945 | 332.043 | 15.19776 | 61.17072 | -11.60042
339.692 | 62.04465 | 42.47803 | -1.82895 | 340.945 | 31.20187 | 47.88766 | -6.54986 | 337.457 | 20.59781 | 55.91331 | -10.50299 | 337.043 | 15.44681 | 58.11276 | -12.65477
344.692 | 63.04351 | 40.95995 | -1.28938 | 345.945 | 31.70074 | 44.84718 | -5.28015 | 342.457 | 20.92869 | 52.28278 | -10.55242 | 342.043 | 15.69549 | 54.72882 | -13.32287
349.692 | 64.04233 | 39.90572 | -0.91608 | 350.945 | 32.1995 | 42.56413 | -3.86847 | 347.457 | 21.26129 | 48.72398 | -9.77431 | 347.043 | 15.94442 | 51.21356 | -13.26255
354.692 | 65.04039 | 39.14575 | -0.69536 | 355.945 | 32.69869 | 41.08607 | -2.72012 | 352.457 | 21.5948 | 45.61247 | -8.24589 | 352.043 | 16.1937 | 47.77374 | -12.29296
359.692 | 66.04001 | 38.52821 | -0.57537 | 360.945 | 33.19792 | 39.97295 | -1.97619 | 357.457 | 21.92901 | 43.14032 | -6.3257 | 357.043 | 16.44376 | 44.74672 | -10.51657
364.692 | 67.03862 | 37.98383 | -0.50841 | 365.945 | 33.69653 | 39.16107 | -1.51675 | 362.457 | 22.2634 | 41.39237 | -4.46872 | 362.043 | 16.69429 | 42.35024 | -8.30623
369.692 | 68.03882 | 37.52372 | -0.46703 | 370.945 | 34.19521 | 38.51085 | -1.25029 | 367.457 | 22.59753 | 40.30373 | -3.11288 | 367.043 | 16.94493 | 40.61015 | -6.12983
374.692 | 69.03815 | 37.04393 | -0.45604 | 375.945 | 34.69356 | 37.9418 | -1.0988 | 372.457 | 22.93045 | 39.44009 | -2.35726 | 372.043 | 17.19532 | 39.42066 | -4.39569
379.692 | 70.03658 | 36.61752 | -0.43574 | 380.945 | 35.19209 | 37.42637 | -1.00554 | 377.457 | 23.2626 | 38.76685 | -1.9267 | 377.043 | 17.44512 | 38.69025 | -3.29119
384.692 | 71.0353 | 36.18468 | -0.42679 | 385.945 | 35.69066 | 36.94087 | -0.94712 | 382.457 | 23.59464 | 38.19628 | -1.66316 | 382.043 | 17.69454 | 37.99115 | -2.68027
389.692 | 72.03378 | 35.76436 | -0.42864 | 390.945 | 36.18964 | 36.48478 | -0.90309 | 387.457 | 23.9264 | 37.68125 | -1.50408 | 387.043 | 17.94368 | 37.39291 | -2.31593
394.692 | 73.03281 | 35.34812 | -0.4239 | 395.945 | 36.68842 | 36.04137 | -0.86517 | 392.457 | 24.25822 | 37.21101 | -1.39678 | 392.043 | 18.19264 | 36.86675 | -2.06596
399.692 | 74.03192 | 34.91325 | -0.42247 | 400.945 | 37.18755 | 35.62631 | -0.84244 | 397.457 | 24.59019 | 36.76443 | -1.32687 | 397.043 | 18.44125 | 36.39296 | -1.89357
404.692 | 75.03086 | 34.5094 | -0.41818 | 405.945 | 37.68623 | 35.20826 | -0.83016 | 402.457 | 24.92213 | 36.33122 | -1.28286 | 402.043 | 18.69002 | 35.95125 | -1.7801
409.692 | 76.03052 | 34.07991 | -0.40799 | 410.945 | 38.18469 | 34.7925 | -0.81276 | 407.457 | 25.25428 | 35.91142 | -1.24261 | 407.043 | 18.93885 | 35.52173 | -1.70574
414.692 | 77.02878 | 33.68089 | -0.40206 | 415.945 | 38.6838 | 34.39606 | -0.78934 | 412.457 | 25.58618 | 35.50818 | -1.20751 | 412.043 | 19.18753 | 35.10469 | -1.65341
419.692 | 78.02663 | 33.27264 | -0.39655 | 420.945 | 39.18186 | 34.01004 | -0.7665 | 417.457 | 25.91831 | 35.11553 | -1.18745 | 417.043 | 19.43613 | 34.70346 | -1.61323
424.692 | 79.02656 | 32.87679 | -0.39323 | 425.945 | 39.67941 | 33.62813 | -0.75658 | 422.457 | 26.25086 | 34.7171 | -1.16411 | 422.043 | 19.68525 | 34.30717 | -1.58006
429.692 | 80.02616 | 32.49934 | -0.38321 | 430.945 | 40.17824 | 33.26161 | -0.75587 | 427.457 | 26.58309 | 34.34002 | -1.12635 | 427.043 | 19.93422 | 33.92053 | -1.5491
434.692 | 81.02446 | 32.12732 | -0.37634 | 435.945 | 40.67828 | 32.87534 | -0.73491 | 432.457 | 26.91526 | 33.97246 | -1.09075 | 432.043 | 20.183 | 33.5343 | -1.51522
439.692 | 82.02375 | 31.73478 | -0.38072 | 440.945 | 41.17783 | 32.51857 | -0.70594 | 437.457 | 27.24772 | 33.61365 | -1.06129 | 437.043 | 20.43177 | 33.15415 | -1.47243
444.692 | 83.0221 | 31.36042 | -0.37447 | 445.945 | 41.67686 | 32.17109 | -0.68978 | 442.457 | 27.58001 | 33.2685 | -1.03299 | 442.043 | 20.68055 | 32.79641 | -1.42121
449.692 | 84.02091 | 30.99016 | -0.37028 | 450.945 | 42.17637 | 31.83022 | -0.66809 | 447.457 | 27.91173 | 32.93025 | -1.00001 | 447.043 | 20.92953 | 32.45679 | -1.37189
454.692 | 85.02067 | 30.61827 | -0.36831 | 455.945 | 42.67538 | 31.50962 | -0.63944 | 452.457 | 28.24396 | 32.60204 | -0.9637 | 452.043 | 21.17842 | 32.11807 | -1.32811
459.692 | 86.01837 | 30.24695 | -0.36327 | 460.945 | 43.17406 | 31.19124 | -0.61372 | 457.457 | 28.57646 | 32.28301 | -0.9245 | 457.043 | 21.42741 | 31.7909 | -1.28297
464.692 | 87.01841 | 29.91198 | -0.35588 | 465.945 | 43.6731 | 30.8965 | -0.59046 | 462.457 | 28.90911 | 31.98835 | -0.88573 | 462.043 | 21.67636 | 31.47864 | -1.23391
469.692 | 88.01859 | 29.53266 | -0.35577 | 470.945 | 44.17245 | 30.6052 | -0.56447 | 467.457 | 29.24152 | 31.69529 | -0.84911 | 467.043 | 21.92545 | 31.17472 | -1.18115
474.692 | 89.01952 | 29.18863 | -0.34633 | 475.945 | 44.6721 | 30.33082 | -0.53245 | 472.457 | 29.57388 | 31.41895 | -0.80749 | 472.043 | 22.17444 | 30.88502 | -1.12395
479.692 | 90.0211 | 28.844 | -0.33618 | 480.945 | 45.1716 | 30.07048 | -0.49779 | 477.457 | 29.90647 | 31.15928 | -0.76523 | 477.043 | 22.42356 | 30.60854 | -1.06699
484.692 | 91.02091 | 28.52365 | -0.33425 | 485.945 | 45.67177 | 29.83042 | -0.46751 | 482.457 | 30.23956 | 30.91116 | -0.71916 | 482.043 | 22.6732 | 30.36051 | -1.0148
489.692 | 92.02264 | 28.14911 | -0.32999 | 490.945 | 46.17207 | 29.60103 | -0.44026 | 487.457 | 30.57294 | 30.6796 | -0.66986 | 487.043 | 22.92281 | 30.10487 | -0.96344
494.692 | 93.02312 | 27.86035 | -0.31284 | 495.945 | 46.67232 | 29.39706 | -0.41219 | 492.457 | 30.90635 | 30.46628 | -0.62251 | 492.043 | 23.17265 | 29.87457 | -0.90888
499.692 | 94.02452 | 27.54801 | -0.30864 | 500.945 | 47.17294 | 29.1918 | -0.38676 | 497.457 | 31.23975 | 30.26285 | -0.57542 | 497.043 | 23.42262 | 29.65374 | -0.85214
504.692 | 95.02376 | 27.25029 | -0.30376 | 505.945 | 47.6733 | 29.00191 | -0.36484 | 502.457 | 31.5735 | 30.08009 | -0.52855 | 502.043 | 23.67259 | 29.44801 | -0.79428
509.692 | 96.02451 | 26.93137 | -0.30168 | 510.945 | 48.17388 | 28.83145 | -0.3524 | 507.457 | 31.90683 | 29.91403 | -0.48878 | 507.043 | 23.92263 | 29.25639 | -0.73704
514.692 | 97.02549 | 26.64673 | -0.28203 | 515.945 | 48.67457 | 28.6361 | -0.34307 | 512.457 | 32.24072 | 29.75925 | -0.45527 | 512.043 | 24.17294 | 29.08043 | -0.68468
519.692 | 98.02546 | 26.36045 | -0.27882 | 520.945 | 49.17525 | 28.49324 | -0.33124 | 517.457 | 32.57458 | 29.60625 | -0.42387 | 517.043 | 24.42321 | 28.91699 | -0.6381
524.692 | 99.02673 | 26.08357 | -0.26637 | 525.945 | 49.67583 | 28.31585 | -0.31627 | 522.457 | 32.90864 | 29.46733 | -0.39591 | 522.043 | 24.67357 | 28.75897 | -0.59637
529.692 | 100.0259 | 25.83758 | -0.26277 | 530.945 | 50.17635 | 28.17038 | -0.30162 | 527.457 | 33.24278 | 29.35497 | -0.37824 | 527.043 | 24.92391 | 28.62381 | -0.56403
534.692 | 101.02678 | 25.55605 | -0.25636 | 535.945 | 50.67684 | 28.01753 | -0.29804 | 532.457 | 33.57631 | 29.21018 | -0.35805 | 532.043 | 25.17437 | 28.4822 | -0.54022
539.692 | 102.02629 | 25.31805 | -0.25216 | 540.945 | 51.17667 | 27.8752 | -0.2969 | 537.457 | 33.90995 | 29.11173 | -0.33201 | 537.043 | 25.42495 | 28.34938 | -0.51372
544.692 | 103.02667 | 25.05509 | -0.24522 | 545.945 | 51.67635 | 27.71897 | -0.28468 | 542.457 | 34.24361 | 28.99952 | -0.31364 | 542.043 | 25.67531 | 28.21676 | -0.48153
549.692 | 104.02608 | 24.83184 | -0.23837 | 550.945 | 52.17563 | 27.58841 | -0.27142 | 547.457 | 34.57721 | 28.89849 | -0.29696 | 547.043 | 25.92549 | 28.11281 | -0.45503
554.692 | 105.02491 | 24.58799 | -0.23255 | 555.945 | 52.67518 | 27.45106 | -0.26398 | 552.457 | 34.91058 | 28.80223 | -0.28059 | 552.043 | 26.17576 | 27.99452 | -0.43664
559.692 | 106.02573 | 24.35884 | -0.22482 | 560.945 | 53.17446 | 27.32405 | -0.25829 | 557.457 | 35.24354 | 28.71288 | -0.26926 | 557.043 | 26.42579 | 27.89455 | -0.41366
564.692 | 107.02431 | 24.14073 | -0.22815 | 565.945 | 53.67494 | 27.19333 | -0.25342 | 562.457 | 35.57619 | 28.62134 | -0.25458 | 562.043 | 26.67596 | 27.78406 | -0.38423
569.692 | 108.02466 | 23.90738 | -0.22137 | 570.945 | 54.17482 | 27.07178 | -0.24769 | 567.457 | 35.90939 | 28.54294 | -0.23328 | 567.043 | 26.92607 | 27.70366 | -0.36142
574.692 | 109.0249 | 23.6812 | -0.21054 | 575.945 | 54.67504 | 26.94515 | -0.24148 | 572.457 | 36.24277 | 28.46721 | -0.2196 | 572.043 | 27.17611 | 27.61269 | -0.34743
579.692 | 110.02419 | 23.4829 | -0.2128 | 580.945 | 55.17485 | 26.82793 | -0.2319 | 577.457 | 36.57584 | 28.39867 | -0.21557 | 577.043 | 27.42624 | 27.52401 | -0.33225
584.692 | 111.02323 | 23.28321 | -0.21487 | 585.945 | 55.67476 | 26.7153 | -0.22547 | 582.457 | 36.90915 | 28.32511 | -0.20667 | 582.043 | 27.67633 | 27.44373 | -0.31373
589.692 | 112.02363 | 23.04317 | -0.20791 | 590.945 | 56.17487 | 26.60115 | -0.22276 | 587.457 | 37.24216 | 28.26011 | -0.19687 | 587.043 | 27.92636 | 27.36829 | -0.29855
594.692 | 113.02545 | 22.85015 | -0.1942 | 595.945 | 56.67527 | 26.49043 | -0.21482 | 592.457 | 37.57527 | 28.19518 | -0.19075 | 592.043 | 28.17653 | 27.29941 | -0.29152
599.692 | 114.02499 | 22.67009 | -0.19646 | 600.945 | 57.17489 | 26.389 | -0.20731 | 597.457 | 37.90805 | 28.13385 | -0.18521 | 597.043 | 28.42648 | 27.22711 | -0.28829
604.692 | 115.02392 | 22.46879 | -0.19317 | 605.945 | 57.67484 | 26.28754 | -0.20683 | 602.457 | 38.24125 | 28.06998 | -0.17735 | 602.043 | 28.67649 | 27.14886 | -0.28077
609.692 | 116.0248 | 22.27607 | -0.18945 | 610.945 | 58.17452 | 26.18364 | -0.2087 | 607.457 | 38.57438 | 28.01335 | -0.16649 | 607.043 | 28.92656 | 27.08243 | -0.2693
614.692 | 117.02397 | 22.0784 | -0.19321 | 615.945 | 58.67347 | 26.07506 | -0.20906 | 612.457 | 38.90753 | 27.96034 | -0.16005 | 612.043 | 29.17648 | 27.02058 | -0.25803
619.692 | 118.02552 | 21.88206 | -0.19987 | 620.945 | 59.1727 | 25.9702 | -0.2059 | 617.457 | 39.24037 | 27.90759 | -0.15788 | 617.043 | 29.42608 | 26.95026 | -0.24413
624.692 | 119.02607 | 21.68719 | -0.20593 | 625.945 | 59.67284 | 25.8683 | -0.19852 | 622.457 | 39.57356 | 27.85341 | -0.15232 | 622.043 | 29.6761 | 26.89195 | -0.22796
629.692 | 120.02564 | 21.46951 | -0.1968 | 630.945 | 60.17349 | 25.77708 | -0.19626 | 627.457 | 39.90645 | 27.80538 | -0.1464 | 627.043 | 29.92607 | 26.84406 | -0.21782
634.692 | 121.02425 | 21.29645 | -0.18219 | 635.945 | 60.67368 | 25.67719 | -0.19677 | 632.457 | 40.23908 | 27.75953 | -0.14589 | 632.043 | 30.17594 | 26.79051 | -0.21276
639.692 | 122.02402 | 21.12091 | -0.17961 | 640.945 | 61.17438 | 25.57503 | -0.19104 | 637.457 | 40.57166 | 27.70835 | -0.1461 | 637.043 | 30.42549 | 26.73234 | -0.20457
644.692 | 123.02278 | 20.92729 | -0.18206 | 645.945 | 61.67552 | 25.48932 | -0.18527 | 642.457 | 40.90467 | 27.66113 | -0.14752 | 642.043 | 30.67506 | 26.6844 | -0.19511
649.692 | 124.02309 | 20.74378 | -0.18024 | 650.945 | 62.17577 | 25.38948 | -0.18534 | 647.457 | 41.23734 | 27.61026 | -0.14781 | 647.043 | 30.92489 | 26.6416 | -0.19186
654.692 | 125.02355 | 20.56974 | -0.16988 | 655.945 | 62.67593 | 25.29964 | -0.18744 | 652.457 | 41.57001 | 27.56203 | -0.14244 | 652.043 | 31.17455 | 26.59224 | -0.19566
659.692 | 126.02274 | 20.40321 | -0.1728 | 660.945 | 63.17551 | 25.20101 | -0.18829 | 657.457 | 41.9026 | 27.51738 | -0.14158 | 657.043 | 31.42423 | 26.53905 | -0.20042
664.692 | 127.02427 | 20.23697 | -0.17285 | 665.945 | 63.675 | 25.11262 | -0.18677 | 662.457 | 42.23518 | 27.46943 | -0.14339 | 662.043 | 31.67364 | 26.48698 | -0.20071
669.692 | 128.02283 | 20.06336 | -0.1724 | 670.945 | 64.17471 | 25.01885 | -0.18239 | 667.457 | 42.56807 | 27.42173 | -0.14368 | 667.043 | 31.92338 | 26.44072 | -0.19661
674.692 | 129.02387 | 19.88227 | -0.16501 | 675.945 | 64.67436 | 24.92717 | -0.1738 | 672.457 | 42.90092 | 27.37327 | -0.14401 | 672.043 | 32.17337 | 26.39112 | -0.19318
679.692 | 130.02286 | 19.72501 | -0.16688 | 680.945 | 65.17427 | 24.84305 | -0.17235 | 677.457 | 43.23377 | 27.32519 | -0.13945 | 677.043 | 32.42341 | 26.34727 | -0.19556
684.692 | 131.02394 | 19.55759 | -0.1662 | 685.945 | 65.67583 | 24.75413 | -0.17362 | 682.457 | 43.56763 | 27.27935 | -0.13068 | 682.043 | 32.67253 | 26.29587 | -0.20099
689.692 | 132.02398 | 19.3895 | -0.1613 | 690.945 | 66.17517 | 24.66747 | -0.17073 | 687.457 | 43.9001 | 27.23856 | -0.1221 | 687.043 | 32.92269 | 26.24183 | -0.20207
694.692 | 133.02195 | 19.23548 | -0.15598 | 695.945 | 66.67543 | 24.58217 | -0.16321 | 692.457 | 44.233 | 27.19648 | -0.11552 | 692.043 | 33.17244 | 26.19077 | -0.19716
699.692 | 134.02011 | 19.08049 | -0.14949 | 700.945 | 67.175 | 24.50912 | -0.16316 | 697.457 | 44.56593 | 27.16274 | -0.11196 | 697.043 | 33.42198 | 26.14421 | -0.18916
704.692 | 135.0236 | 18.95184 | -0.14742 | 705.945 | 67.67469 | 24.42038 | -0.16455 | 702.457 | 44.89912 | 27.12298 | -0.11076 | 702.043 | 33.67232 | 26.09618 | -0.18021
709.692 | 136.02179 | 18.77605 | -0.15916 | 710.945 | 68.17435 | 24.3405 | -0.15538 | 707.457 | 45.23253 | 27.08678 | -0.10873 | 707.043 | 33.9217 | 26.05547 | -0.17306
714.692 | 137.02097 | 18.6277 | -0.14754 | 715.945 | 68.67402 | 24.26927 | -0.15155 | 712.457 | 45.56573 | 27.0507 | -0.10484 | 712.043 | 34.17181 | 26.01201 | -0.16952
719.692 | 138.02352 | 18.48262 | -0.15177 | 720.945 | 69.17443 | 24.18865 | -0.15478 | 717.457 | 45.89907 | 27.01812 | -0.10296 | 717.043 | 34.42082 | 25.97143 | -0.16772
724.692 | 139.02343 | 18.31583 | -0.14811 | 725.945 | 69.67301 | 24.11114 | -0.15698 | 722.457 | 46.2312 | 26.98314 | -0.10071 | 722.043 | 34.67047 | 25.92852 | -0.16521
729.692 | 140.02228 | 18.19354 | -0.14381 | 730.945 | 70.17215 | 24.03151 | -0.1542 | 727.457 | 46.56439 | 26.94994 | -0.095239 | 727.043 | 34.91941 | 25.88837 | -0.16184
734.692 | 141.02148 | 18.03692 | -0.15384 | 735.945 | 70.67218 | 23.95802 | -0.15213 | 732.457 | 46.89629 | 26.91833 | -0.091395 | 732.043 | 35.17006 | 25.84859 | -0.15669
739.692 | 142.01908 | 17.88751 | -0.15674 | 740.945 | 71.16754 | 23.88201 | -0.15137 | 737.457 | 47.2308 | 26.8898 | -0.091044 | 737.043 | 35.41158 | 25.80778 | -0.14898
744.692 | 143.02085 | 17.72247 | -0.14483 | 745.945 | 71.65904 | 23.80834 | -0.14524 | 742.457 | 47.56002 | 26.8588 | -0.096317 | 742.043 | 35.66308 | 25.77344 | -0.14094
749.692 | 144.00343 | 17.5697 | -0.15009 | 750.945 | 72.16155 | 23.73395 | -0.13914 | 747.457 | 47.88759 | 26.82778 | -0.10457 | 747.043 | 35.91347 | 25.74153 | -0.13604
754.692 | 145.00394 | 17.42825 | -0.15956 | 755.945 | 72.66444 | 23.67198 | -0.14001 | 752.457 | 48.22327 | 26.78928 | -0.10466 | 752.043 | 36.1648 | 25.70452 | -0.13263
759.692 | 146.01098 | 17.26528 | -0.15478 | 760.945 | 73.16683 | 23.59856 | -0.14688 | 757.457 | 48.55828 | 26.75543 | -0.099799 | 757.043 | 36.41516 | 25.67418 | -0.13078
764.692 | 147.01367 | 17.0983 | -0.15231 | 765.945 | 73.66757 | 23.52079 | -0.14966 | 762.457 | 48.89361 | 26.7242 | -0.09709 | 762.043 | 36.66606 | 25.64292 | -0.13355
769.692 | 148.01468 | 16.95034 | -0.15333 | 770.945 | 74.16846 | 23.44511 | -0.14746 | 767.457 | 49.22703 | 26.68891 | -0.091389 | 767.043 | 36.91687 | 25.61038 | -0.13897
774.692 | 149.01423 | 16.80861 | -0.15343 | 775.945 | 74.66849 | 23.3731 | -0.14922 | 772.457 | 49.56231 | 26.6601 | -0.085391 | 772.043 | 37.16796 | 25.56973 | -0.14084
779.692 | 150.01441 | 16.65452 | -0.15827 | 780.945 | 75.16751 | 23.29896 | -0.15166 | 777.457 | 49.89611 | 26.63604 | -0.089867 | 777.043 | 37.4182 | 25.53376 | -0.13803
784.692 | 151.01378 | 16.48366 | -0.15727 | 785.945 | 75.6677 | 23.22122 | -0.15182 | 782.457 | 50.23014 | 26.60086 | -0.097457 | 782.043 | 37.66875 | 25.50213 | -0.13458
789.692 | 152.01358 | 16.34068 | -0.15501 | 790.945 | 76.16725 | 23.14633 | -0.15098 | 787.457 | 50.56402 | 26.56873 | -0.098863 | 787.043 | 37.91879 | 25.46848 | -0.13213
794.692 | 153.01204 | 16.19035 | -0.15025 | 795.945 | 76.66763 | 23.06712 | -0.14636 | 792.457 | 50.89793 | 26.53632 | -0.097803 | 792.043 | 38.16899 | 25.43472 | -0.13111
799.692 | 154.0141 | 16.02338 | -0.15916 | 800.945 | 77.16693 | 22.99966 | -0.1398 | 797.457 | 51.23165 | 26.50261 | -0.097218 | 797.043 | 38.41923 | 25.40709 | -0.13323
804.692 | 155.0142 | 15.87345 | -0.14967 | 805.945 | 77.66692 | 22.93211 | -0.14001 | 802.457 | 51.56483 | 26.47006 | -0.09649 | 802.043 | 38.6692 | 25.36799 | -0.13568
809.692 | 156.01319 | 15.72705 | -0.15736 | 810.945 | 78.16586 | 22.86003 | -0.14529 | 807.457 | 51.89865 | 26.43987 | -0.096051 | 807.043 | 38.91943 | 25.33246 | -0.13502
814.692 | 157.01393 | 15.55868 | -0.16401 | 815.945 | 78.66439 | 22.78257 | -0.1469 | 812.457 | 52.23198 | 26.40477 | -0.096651 | 812.043 | 39.16929 | 25.30116 | -0.13517
819.692 | 158.01435 | 15.40059 | -0.16458 | 820.945 | 79.16408 | 22.715 | -0.14647 | 817.457 | 52.56553 | 26.37492 | -0.096839 | 817.043 | 39.41972 | 25.27067 | -0.13895
824.692 | 159.01227 | 15.22545 | -0.17459 | 825.945 | 79.66442 | 22.63846 | -0.14816 | 822.457 | 52.8995 | 26.34098 | -0.095323 | 822.043 | 39.67029 | 25.22917 | -0.1419
829.692 | 160.01167 | 15.05687 | -0.17483 | 830.945 | 80.16426 | 22.56745 | -0.15219 | 827.457 | 53.2329 | 26.31096 | -0.094582 | 827.043 | 39.92117 | 25.19689 | -0.14234
834.692 | 161.01098 | 14.88467 | -0.17856 | 835.945 | 80.66329 | 22.48778 | -0.1536 | 832.457 | 53.56737 | 26.28068 | -0.09793 | 832.043 | 40.17166 | 25.16232 | -0.14483
839.692 | 162.00976 | 14.68561 | -0.17797 | 840.945 | 81.16351 | 22.41006 | -0.15291 | 837.457 | 53.9018 | 26.24642 | -0.10203 | 837.043 | 40.4224 | 25.12498 | -0.15034
844.692 | 163.00896 | 14.53638 | -0.18228 | 845.945 | 81.66294 | 22.33156 | -0.15219 | 842.457 | 54.23605 | 26.21106 | -0.10304 | 842.043 | 40.6732 | 25.08475 | -0.15525
849.692 | 164.01001 | 14.3183 | -0.18921 | 850.945 | 82.16299 | 22.25939 | -0.15202 | 847.457 | 54.57035 | 26.17799 | -0.10834 | 847.043 | 40.92435 | 25.0469 | -0.15877
854.692 | 165.01044 | 14.15259 | -0.18702 | 855.945 | 82.66291 | 22.18021 | -0.1555 | 852.457 | 54.90523 | 26.13983 | -0.11778 | 852.043 | 41.17507 | 25.00778 | -0.16276
859.692 | 166.00942 | 13.96137 | -0.20218 | 860.945 | 83.16368 | 22.10499 | -0.15811 | 857.457 | 55.23936 | 26.10058 | -0.12561 | 857.043 | 41.4258 | 24.96099 | -0.16803
864.692 | 167.00856 | 13.74657 | -0.20651 | 865.945 | 83.66342 | 22.01956 | -0.15461 | 862.457 | 55.5741 | 26.05429 | -0.12768 | 862.043 | 41.67675 | 24.92336 | -0.17623
869.692 | 168.00958 | 13.53095 | -0.19996 | 870.945 | 84.16246 | 21.95561 | -0.1563 | 867.457 | 55.90809 | 26.00971 | -0.12493 | 867.043 | 41.92791 | 24.87864 | -0.18577
874.692 | 169.00651 | 13.34412 | -0.21028 | 875.945 | 84.66234 | 21.86846 | -0.16386 | 872.457 | 56.24261 | 25.97228 | -0.12599 | 872.043 | 42.17937 | 24.82512 | -0.18997
879.692 | 170.00732 | 13.11928 | -0.21821 | 880.945 | 85.16156 | 21.78388 | -0.15964 | 877.457 | 56.57693 | 25.92857 | -0.13159 | 877.043 | 42.43073 | 24.77956 | -0.18997
884.692 | 171.00705 | 12.91632 | -0.21647 | 885.945 | 85.66014 | 21.70626 | -0.15745 | 882.457 | 56.91223 | 25.8813 | -0.13629 | 882.043 | 42.6824 | 24.73517 | -0.19335
889.692 | 172.00435 | 12.70552 | -0.21664 | 890.945 | 86.16094 | 21.63061 | -0.16573 | 887.457 | 57.24708 | 25.83856 | -0.14105 | 887.043 | 42.93392 | 24.68305 | -0.19948
894.692 | 173.00616 | 12.47469 | -0.21816 | 895.945 | 86.66066 | 21.53876 | -0.16799 | 892.457 | 57.58231 | 25.78694 | -0.14787 | 892.043 | 43.18561 | 24.63087 | -0.20442
899.692 | 174.00606 | 12.26121 | -0.23155 | 900.945 | 87.1608 | 21.46462 | -0.16529 | 897.457 | 57.9179 | 25.74096 | -0.15734 | 897.043 | 43.43691 | 24.57976 | -0.21186
904.692 | 175.00695 | 12.00785 | -0.24748 | 905.945 | 87.6605 | 21.377 | -0.16919 | 902.457 | 58.25247 | 25.68278 | -0.16548 | 902.043 | 43.68885 | 24.53122 | -0.22618
909.692 | 176.00497 | 11.7511 | -0.24206 | 910.945 | 88.15854 | 21.29124 | -0.1701 | 907.457 | 58.58722 | 25.62699 | -0.16887 | 907.043 | 43.94027 | 24.46825 | -0.24085
914.692 | 177.00511 | 11.52572 | -0.24666 | 915.945 | 88.65792 | 21.20832 | -0.17447 | 912.457 | 58.92165 | 25.57245 | -0.17502 | 912.043 | 44.19166 | 24.4026 | -0.24587
919.692 | 178.00263 | 11.2637 | -0.26015 | 920.945 | 89.15773 | 21.121 | -0.18352 | 917.457 | 59.25528 | 25.50884 | -0.18045 | 917.043 | 44.44272 | 24.34248 | -0.24362
924.692 | 179.00215 | 11.0077 | -0.27927 | 925.945 | 89.65781 | 21.02008 | -0.18712 | 922.457 | 59.58823 | 25.44886 | -0.1807 | 922.043 | 44.69364 | 24.2814 | -0.24514
929.692 | 180.00177 | 10.71438 | -0.28974 | 930.945 | 90.15679 | 20.92803 | -0.17901 | 927.457 | 59.92047 | 25.39044 | -0.18401 | 927.043 | 44.9441 | 24.22485 | -0.25396
934.692 | 181.00098 | 10.42063 | -0.28361 | 935.945 | 90.65642 | 20.84395 | -0.17211 | 932.457 | 60.25267 | 25.32851 | -0.19275 | 932.043 | 45.19409 | 24.15545 | -0.26165
939.692 | 182.00077 | 10.15811 | -0.28873 | 940.945 | 91.15616 | 20.75875 | -0.17251 | 937.457 | 60.58421 | 25.2624 | -0.20099 | 937.043 | 45.44361 | 24.08559 | -0.26529
944.692 | 182.99868 | 9.84196 | -0.29475 | 945.945 | 91.6555 | 20.67199 | -0.17859 | 942.457 | 60.91594 | 25.19403 | -0.20983 | 942.043 | 45.69288 | 24.02681 | -0.2734
949.692 | 183.99889 | 9.55871 | -0.29617 | 950.945 | 92.15514 | 20.58109 | -0.18407 | 947.457 | 61.24709 | 25.12284 | -0.21528 | 947.043 | 45.9419 | 23.95453 | -0.28702
954.692 | 184.99851 | 9.25253 | -0.30685 | 955.945 | 92.65316 | 20.48982 | -0.18483 | 952.457 | 61.57914 | 25.05026 | -0.21594 | 952.043 | 46.19034 | 23.88354 | -0.29934
959.692 | 185.99921 | 8.94407 | -0.30635 | 960.945 | 93.15337 | 20.39619 | -0.18342 | 957.457 | 61.91104 | 24.97899 | -0.22023 | 957.043 | 46.43891 | 23.80199 | -0.30725
964.692 | 186.99628 | 8.6429 | -0.30034 | 965.945 | 93.65254 | 20.30413 | -0.17993 | 962.457 | 62.24227 | 24.90477 | -0.22678 | 962.043 | 46.68716 | 23.72878 | -0.31132
969.692 | 187.99433 | 8.34381 | -0.32512 | 970.945 | 94.15301 | 20.21622 | -0.18013 | 967.457 | 62.57433 | 24.82654 | -0.2286 | 967.043 | 46.93553 | 23.64945 | -0.31525
974.692 | 188.99578 | 7.99745 | -0.32813 | 975.945 | 94.65279 | 20.12871 | -0.185 | 972.457 | 62.90653 | 24.75347 | -0.22915 | 972.043 | 47.18354 | 23.57399 | -0.32477
979.692 | 189.99495 | 7.69563 | -0.32573 | 980.945 | 95.15213 | 20.03345 | -0.19303 | 977.457 | 63.23913 | 24.67715 | -0.23183 | 977.043 | 47.43168 | 23.49535 | -0.33824
984.692 | 190.99338 | 7.3536 | -0.34381 | 985.945 | 95.65136 | 19.93179 | -0.20141 | 982.457 | 63.57154 | 24.5971 | -0.23097 | 982.043 | 47.67978 | 23.39816 | -0.3434
989.692 | 191.98951 | 7.00465 | -0.33146 | 990.945 | 96.15085 | 19.83385 | -0.20271 | 987.457 | 63.90375 | 24.52559 | -0.23149 | 987.043 | 47.92801 | 23.31539 | -0.33808
994.692 | 192.99033 | 6.67997 | -0.32714 | 995.945 | 96.64984 | 19.73133 | -0.20892 | 992.457 | 64.23584 | 24.44763 | -0.2453 | 992.043 | 48.17587 | 23.23881 | -0.33378
[8 empty] | 997.457 | 64.5674 | 24.35882 | -0.25314 | 997.043 | 48.42391 | 23.15115 | -0.3266